## test
0.003 | 0
0.003 | 0
0.003 | 1e-06
0.003 | 0
0.003 | 1e-06
0.003 | 0
0.003 | 1e-06
0.003 | 1e-06
0.003 | 0
0.003 | 1e-06
0.003 | 0
0.003 | 1e-06
0.003 | 0
0.003 | 1e-06
0.003 | 0
0.003 | 1e-06
0.003 | 1e-06
0.003 | 0
0.003 | 1e-06
0.003 | 1e-06
0.003 | 0
0.003 | 1e-06
0.003 | 0
0.003 | 1e-06
0.003 | 1e-06
0.003 | 0
0.003 | 1e-06
0.003 | 1e-06
0.003 | 0
0.003 | 1e-06
0.003 | 0
0.003 | 1e-06
0.003 | 0
0.003 | 1e-06
0.003 | 0
0.003 | 1e-06
0.003 | 0
0.003 | 1e-06
0.003 | 0
0.003 | 1e-06
0.003 | 0
0.003 | 1e-06
0.003 | 0
0.003 | 1e-06
0.003 | 1e-06
0.003 | 0
0.003 | 1e-06
0.003 | 0
0.003 | 1e-06
0.003 | 1e-06
0.003 | 0
0.003 | 1e-06
0.003 | 0
0.003 | 1e-06
0.003 | 0
0.003 | 1e-06
0.003 | 0
0.003 | 1e-06
0.003 | 1e-06
0.003 | 0
0.003 | 1e-06
0.003 | 1e-06
0.003 | 0
0.003 | 1e-06
0.003 | 0
0.003 | 1e-06
0.003 | 1e-06
0.003 | 0
0.003 | 1e-06
0.003 | 0
0.003 | 1e-06
0.003 | 1e-06
0.003 | 0
0.003 | 1e-06
0.003 | 0
0.003 | 1e-06
0.003 | 1e-06
0.003 | 0
0.003 | 1e-06
0.003 | 0
0.003 | 1e-06
0.003 | 0
0.003 | 1e-06
0.003 | 1e-06
0.003 | 0
0.003 | 1e-06
0.003 | 0
0.003 | 1e-06
0.003 | 0
0.003 | 1e-06
0.003 | 0
0.003 | 1e-06
0.003 | 0
0.003 | 1e-06
0.003 | 1e-06
0.027 | 1e-06
0.052 | 0
0.074 | 1e-06
0.117 | 1e-06
0.198 | 1e-06
0.21 | 1e-06
0.212 | 1e-06
0.213 | 1e-06
0.215 | 1e-06
0.221 | 1e-06
0.238 | 2e-06
0.266 | 3e-06
0.288 | 4e-06
0.311 | 1e-05
0.361 | 8.1e-05
0.416 | 0.000204
0.426 | 0.000237
0.433 | 0.000311
0.456 | 0.000534
0.495 | 0.00102
0.523 | 0.001316
0.534 | 0.001447
0.539 | 0.001492
0.539 | 0.001503
0.542 | 0.001558
0.545 | 0.00159
0.548 | 0.001643
0.554 | 0.001759
0.567 | 0.001987
0.583 | 0.002286
0.602 | 0.00259
0.617 | 0.00282
0.624 | 0.002956
0.637 | 0.00321
0.646 | 0.003354
0.656 | 0.003608
0.684 | 0.004182
0.714 | 0.004769
0.729 | 0.004978
0.735 | 0.005088
0.74 | 0.005198
0.745 | 0.005287
0.748 | 0.005344
0.75 | 0.005396
0.753 | 0.005463
0.761 | 0.005671
0.771 | 0.005845
0.776 | 0.005961
0.789 | 0.006292
0.809 | 0.006738
0.832 | 0.007219
0.851 | 0.007643
0.872 | 0.008091
0.887 | 0.008394
0.896 | 0.008569
0.903 | 0.008717
0.917 | 0.009159
0.985 | 0.011043
1.035 | 0.011746
1.04 | 0.011847
1.047 | 0.012013
1.049 | 0.012013
1.049 | 0.012017
1.049 | 0.012013
1.049 | 0.012017
1.049 | 0.012018
1.049 | 0.012018
1.049 | 0.012018
1.049 | 0.012004
1.048 | 0.012001
1.048 | 0.012001
1.048 | 0.012001
1.048 | 0.012002